## Sheet1
Expérience 1 : Calcul des indices du Spath

	valeur	incertitude	unité
d’	1.80E-02	0.001	m	mesuré
e	0.0333	0.0001	m	mesuré
alpha	0.9512	0.001	rad	donné	54.5 deg
D’	5.40E-01	0.02	m	mesuré
D	1.10E-01	0.02	m	mesuré
gamma	4.90909090909091	0.910892279897842
d	0.003666666666667	0.000710198531377	m
theta	0.11011011011011	0.021329846376171	rad
alpha’	0.84108988988989	0.021353274840901	rad
n_o/n_e	1.11976575525638	0.024059757662495
n_o	1.658	0.01		donné
n_e	1.48066682001754	0.033043879180088		calculé
n_e_tabulé	1.486			tabulé

## Sheet2
Expérience 2 : Etalonnage du Babinet et mesure d’épaisseur

	valeur	incertitude	unité
d_ 1	-1.60E-04	1.00E-05	m	mesuré
d_ 2	1.48E-02	1.00E-05	m	mesuré
chariotage	0.01496	2E-05	m
d_ 0	0.004986666666667	6.66666666666667E-06	m
lambda_0	5.34E-07	1.00E-09	m	donné

d_ref	-2.00E-04	2.00E-05	m	mesuré
d_mes	-5.25E-03	2.00E-05	m	mesuré
d	-0.00505	4E-05	m
delta	-5.40782085561497E-07	-4.46048842391372E-09	m
Delta_n	9.90E-03	3.00E-04
e	-5.46244530870199E-05	-1.71550940256944E-06	m

## Sheet3
Pouvoir rotatoire du Glucose
XP1 : concentration, @bleu (407nm)

c (g/mL)	delta_c	alpha_1 (°)	alpha_2	alpha_moy	u_alpha_i	u_alpha
0	0.001	3	2	0	3	2.12132034355964
0.2	0.001	18	17	15	3	2.12132034355964
0.4	0.001	35	36	33	3	2.12132034355964
0.6	0.001	55	53	51.5	3	2.12132034355964

		A_reg	A_max	A_min
alpha(c)=A x c		84.2091295116773	87.9028750701233	80.7074117745849

L_cuve (dm)	0.74

[alpha]		113.796120961726	118.78766901368	109.064069965655

XP2 : Longueur d’onde, @600g/L
lambda (nm)	delta_lambda	alpha_1 (°)	alpha_2	alpha_moy	delta_alpha_i	delta_alpha
407	10	55	53	51.5	3	2.12132034355964
440	10	45	45	42.5	3	2.12132034355964
499	10	35	36	33	3	2.12132034355964
550	10	30	28	26.5	3	2.12132034355964
645	10	21	23	19.5	3	2.12132034355964

lambda (nm)	A	[alpha]
407	85.8333333333333	115.990990990991
440	70.8333333333333	95.7207207207207
499	55	74.3243243243243
550	44.1666666666667	59.6846846846847
645	32.5	43.9189189189189

remarque : D-Glucose @sodium@20°
	tabulée	extrapolée	incertitude
[alpha]	52	53.0464675201517	4.8617995240124	rad.L/mol/dm
Étalonnage de concentration
Concentration (g/L)
Angle alpha (deg)
Dépendance en longueur d'onde
@600g/L
Lambda (nm)
alpha (deg)